## Raw Concentration Data
| X-1-O |  | X-1-R |  | X-2-O |  | X-2-R |  | X-3-O |  | X-3-R |  | X-4-O |  | X-4-R |  | X-5-O |  | X-5-R |  | X-6-O |  | X-6-R |  | X-1-A | X-2-A | X-3-A | X-4-A | X-5-A | X-6-A
| Concentration (CU1) | Concentration (%) | Concentration (CU1) | Concentration (%) | Concentration (CU1) | Concentration (%) | Concentration (CU1) | Concentration (%) | Concentration (CU1) | Concentration (%) | Concentration (CU1) | Concentration (%) | Concentration (CU1) | Concentration (%) | Concentration (CU1) | Concentration (%) | Concentration (CU1) | Concentration (%) | Concentration (CU1) | Concentration (%) | Concentration (CU1) | Concentration (%) | Concentration (CU1) | Concentration (%) | Concentration (%) | Concentration (%) | Concentration (%) | Concentration (%) | Concentration (%) | Concentration (%)
MnKa1 | 0.0063551463 | 0.006460574 | 0.0160027704 | 0.01666114 | 0.0089394671 | 0.009031368 | 0.0003693762 | 0.0003750679 | 0.030940175 | 0.03148941 | 0.0208690043 | 0.02122848 | -0.0072250004 | -0.009398975 | -0.0092518549 | -0.01439847 | -0.0116265111 | -0.01349076 | -0.0086913513 | -0.01189126 | -0.0044813707 | -0.005649975 | -0.0086433258 | -0.01152432 | 0.01156086 | 0.004703218 | 0.02635895 | -0.01189872 | -0.01269101 | -0.008587146
FeKa1 | 0.0781919993 | 0.07948916 | 0.1776304043 | 0.1849383 | 0.1262348465 | 0.1275326 | 0.0429484741 | 0.04361026 | 0.338998818 | 0.3450166 | 0.294684351 | 0.2997604 | -0.0698935236 | -0.09092422 | -0.050326167 | -0.07832158 | -0.0304257509 | -0.03530435 | -0.0301678821 | -0.04127484 | -0.0435562473 | -0.05491439 | -0.0469565242 | -0.06260806 | 0.1322137 | 0.08557142 | 0.3223885 | -0.0846229 | -0.03828959 | -0.05876122
CoKa1 | -0.0161333675 | -0.01640101 | -0.0138982938 | -0.01447008 | -0.0151417173 | -0.01529738 | -0.0055189843 | -0.005604026 | -0.02397099 | -0.02439651 | -0.0226039051 | -0.02299326 | -0.0198565702 | -0.02583134 | -0.0212647225 | -0.03309385 | -0.0160880776 | -0.01866771 | -0.0240726814 | -0.03293556 | -0.0231059092 | -0.02913122 | -0.0249425981 | -0.03325646 | -0.01543555 | -0.0104507 | -0.02369489 | -0.02946259 | -0.02580163 | -0.03119384
NiKa1 | -0.016652502 | -0.01692876 | -0.0329792926 | -0.03433609 | 0.0180011234 | 0.01818618 | -0.0071806038 | -0.007291249 | 0.0015528329 | 0.001580398 | -0.0247820933 | -0.02520897 | 0.0443670101 | 0.05771687 | 0.0115873562 | 0.01803316 | 0.0118697633 | 0.01377301 | 0.0202689069 | 0.02773134 | -0.0098285489 | -0.01239153 | 0.0289586403 | 0.03861113 | -0.02563243 | 0.005447466 | -0.01181429 | 0.03787502 | 0.02075218 | 0.0131098
CuKa1 | 85.83351 | 87.25743 | 76.80556845 | 79.96543 | 87.16898 | 88.0651 | 84.34736 | 85.64705 | 86.62367 | 88.16138 | 86.31628 | 87.80311 | 33.20043 | 43.19031 | 25.3297 | 39.42009 | 42.99768 | 49.89212 | 30.4656 | 41.68216 | 31.49959 | 39.71372 | 33.88362 | 45.17771 | 83.61143 | 86.85608 | 87.98224 | 41.3052 | 45.78714 | 42.44571
ZnKa1 | 0.143342421 | 0.1457204 | 0.1510678306 | 0.1572829 | 0.2414203071 | 0.2439022 | 0.2767225812 | 0.2809866 | 0.1661189443 | 0.1690678 | 0.1929393014 | 0.1962627 | 0.1362696633 | 0.1772727 | 0.015995414 | 0.02489333 | 0.162786035 | 0.1888879 | 0.111590325 | 0.1526747 | 0.1118686275 | 0.1410405 | 0.1143925937 | 0.1525219 | 0.1515016 | 0.2624444 | 0.1826653 | 0.101083 | 0.1707813 | 0.1467812
AsKa1 | 0.4885774832 | 0.4966827 | 0.6176673617 | 0.6430788 | 0.2674974229 | 0.2702474 | 0.4369598738 | 0.4436929 | 0.4242379382 | 0.4317689 | 0.3303930049 | 0.3360841 | 0.4252897222 | 0.5532578 | 0.2445954537 | 0.3806589 | 0.1833172737 | 0.2127112 | 0.1187776654 | 0.1625082 | 0.2856473977 | 0.3601355 | 0.2245617565 | 0.2994126 | 0.5698808 | 0.3569702 | 0.3839265 | 0.4669583 | 0.1876097 | 0.3297741
PbLb1 | 4.137972 | 4.206618 | 6.786087 | 7.065274 | 4.359687 | 4.404506 | 5.54766 | 5.633144 | 2.689768 | 2.737516 | 3.239717062 | 3.295522 | 0.0367844332 | 0.04785273 | 0.8688107387 | 1.352112 | 1.057975 | 1.227615 | 2.009664 | 2.749565 | 1.527009 | 1.925206 | 1.214943 | 1.619907 | 5.635946 | 5.018825 | 3.016519 | 0.6999825 | 1.98859 | 1.772556
BiLb1 | 0.0359854962 | 0.03658247 | 0.0068072508 | 0.007087308 | 0.0393822493 | 0.03978711 | -0.0305832405 | -0.03105449 | 0.0530018286 | 0.0539427 | 0.0132818681 | 0.01351065 | 0.2086480703 | 0.2714295 | 0.2909157574 | 0.4527462 | 0.192435205 | 0.2232911 | 0.283352966 | 0.3876754 | 0.4540119104 | 0.5724043 | 0.4175861478 | 0.5567759 | 0.02183489 | 0.004366309 | 0.03372668 | 0.3620878 | 0.3054833 | 0.5645901
ZrKa1 | 0.0071033503 | 0.00722119 | 0.0287207727 | 0.02990237 | 0.012340008 | 0.01246687 | 0.0109370366 | 0.01110556 | 0.0090366922 | 0.009197108 | 0.0239993508 | 0.02441275 | 0.0775112259 | 0.1008341 | 0.1170058165 | 0.1820937 | 0.0712911929 | 0.08272234 | 0.0786041334 | 0.1075439 | 0.089977087 | 0.1134404 | 0.0810344786 | 0.1080449 | 0.01856178 | 0.01178622 | 0.01680493 | 0.1414639 | 0.09513314 | 0.1107426
NbKa1 | -1.096622 | -1.114814 | -1.774795 | -1.847812 | -0.8178264416 | -0.826234 | -0.8309670137 | -0.8437713 | -1.585256 | -1.613397 | -1.719806 | -1.74943 | -35.40899 | -46.06342 | -51.42162 | -80.02641 | -21.32513 | -24.7445 | -38.44551 | -52.60005 | -30.18473 | -38.05599 | -34.28351 | -45.71088 | -1.481313 | -0.8350026 | -1.681414 | -63.04491 | -38.67227 | -41.88343
AgKa1 | 5.552701 | 5.644817 | 8.965789993 | 9.334652 | 3.475299 | 3.511026 | 4.366625 | 4.43391 | 7.880223024 | 8.02011 | 7.74445214 | 7.877853 | 71.85431 | 93.475 | 80.97659 | 126.0222 | 56.95176 | 66.08366 | 70.90169 | 97.00567 | 67.74946 | 85.41644 | 66.09577 | 88.1268 | 7.489734 | 3.972468 | 7.948981 | 109.7486 | 81.54467 | 86.77162
SnKa1 | 3.10598 | 3.157506 | 4.169672 | 4.341217 | 3.977355 | 4.018243 | 4.198638 | 4.263335 | 1.489093 | 1.515527 | 1.729402 | 1.759192 | 6.142569 | 7.990845 | 7.682304 | 11.95581 | 5.675997 | 6.586112 | 7.409571 | 10.13756 | 7.626703 | 9.615515 | 7.099236419 | 9.465552 | 3.749361 | 4.140789 | 1.637359 | 9.973328 | 8.361838 | 9.540533
SbKa1 | 0.1078292505 | 0.1096181 | 0.1451250266 | 0.1510956 | 0.1202622921 | 0.1214986 | 0.1285272558 | 0.1305077 | 0.1583860663 | 0.1611977 | 0.1678079898 | 0.1706985 | 0.2498721478 | 0.3250577 | 0.2207722559 | 0.3435833 | 0.2594623438 | 0.3010657 | 0.1995784794 | 0.2730576 | 0.2380864878 | 0.3001722 | 0.2047032047 | 0.2729348 | 0.1303568 | 0.1260032 | 0.1659481 | 0.3343205 | 0.2870616 | 0.2865535
Sum | 98.36813 | 100 | 96.04847 | 100 | 98.98243 | 100 | 98.4825 | 100 | 98.2558 | 100 | 98.30664 | 100 | 76.87009 | 100 | 64.25581 | 100 | 86.1813 | 100 | 73.09025 | 100 | 79.31664 | 100 | 75.00076 | 100 | 100 | 100 | 100 | 100 | 100 | 100

## Average Concentration %s
| X-4-A | X-5-A | X-6-A | X-3-A | X-1-A | X-2-A
MnKa1 | -0.01189872 | -0.01269101 | -0.008587146 | 0.02635895 | 0.01156086 | 0.004703218
FeKa1 | -0.0846229 | -0.03828959 | -0.05876122 | 0.3223885 | 0.1322137 | 0.08557142
CoKa1 | -0.02946259 | -0.02580163 | -0.03119384 | -0.02369489 | -0.01543555 | -0.0104507
NiKa1 | 0.03787502 | 0.02075218 | 0.0131098 | -0.01181429 | -0.02563243 | 0.005447466
CuKa1 | 41.3052 | 45.78714 | 42.44571 | 87.98224 | 83.61143 | 86.85608
ZnKa1 | 0.101083 | 0.1707813 | 0.1467812 | 0.1826653 | 0.1515016 | 0.2624444
AsKa1 | 0.4669583 | 0.1876097 | 0.3297741 | 0.3839265 | 0.5698808 | 0.3569702
PbLb1 | 0.6999825 | 1.98859 | 1.772556 | 3.016519 | 5.635946 | 5.018825
BiLb1 | 0.3620878 | 0.3054833 | 0.5645901 | 0.03372668 | 0.02183489 | 0.004366309
ZrKa1 | 0.1414639 | 0.09513314 | 0.1107426 | 0.01680493 | 0.01856178 | 0.01178622
NbKa1 | -63.04491 | -38.67227 | -41.88343 | -1.681414 | -1.481313 | -0.8350026
AgKa1 | 109.7486 | 81.54467 | 86.77162 | 7.948981 | 7.489734 | 3.972468
SnKa1 | 9.973328 | 8.361838 | 9.540533 | 1.637359 | 3.749361 | 4.140789
SbKa1 | 0.3343205 | 0.2870616 | 0.2865535 | 0.1659481 | 0.1303568 | 0.1260032
Estimated Typological Date | 239 | 247 | 250 | 272 | 293 | 294

## Graphs for Selected Elements
| X-4-A | X-5-A | X-6-A | X-3-A | X-1-A | X-2-A
CuKa1 | 41.3052 | 45.78714 | 42.44571 | 87.98224 | 83.61143 | 86.85608
PbLb1 | 0.6999825 | 1.98859 | 1.772556 | 3.016519 | 5.635946 | 5.018825
AgKa1 | 109.7486 | 81.54467 | 86.77162 | 7.948981 | 7.489734 | 3.972468
SnKa1 | 9.973328 | 8.361838 | 9.540533 | 1.637359 | 3.749361 | 4.140789
Estimated Typological Date | 239 | 247 | 250 | 272 | 293 | 294
CuKa1+SnKa1 | 51.27853 | 54.14898 | 51.98624 | 89.6196 | 87.36079 | 90.99687
All Non-Ag | 51.97851 | 56.13757 | 53.7588 | 92.63612 | 92.99674 | 96.01569
Note that the silver concentration graph here uses a power trendline, not a quadratic.

## Graphs with Misdatings
| X-4-A | X-5-A | X-6-A | X-1-A | X-2-A | X-3-A
CuKa1 | 41.3052 | 45.78714 | 42.44571 | 83.61143 | 86.85608 | 87.98224
PbLb1 | 0.6999825 | 1.98859 | 1.772556 | 5.635946 | 5.018825 | 3.016519
AgKa1 | 109.7486 | 81.54467 | 86.77162 | 7.489734 | 3.972468 | 7.948981
SnKa1 | 9.973328 | 8.361838 | 9.540533 | 3.749361 | 4.140789 | 1.637359
Estimated Typological Date | 239 | 247 | 250 | 293 | 320 | 356

## Graphs with Outlier
| X-5-A | X-6-A | X-1-A | X-2-A | X-4-A | X-3-A
CuKa1 | 45.78714 | 42.44571 | 83.61143 | 86.85608 | 41.3052 | 87.98224
PbLb1 | 1.98859 | 1.772556 | 5.635946 | 5.018825 | 0.6999825 | 3.016519
AgKa1 | 81.54467 | 86.77162 | 7.489734 | 3.972468 | 109.7486 | 7.948981
SnKa1 | 8.361838 | 9.540533 | 3.749361 | 4.140789 | 9.973328 | 1.637359
Estimated Typological Date | 247 | 250 | 293 | 320 | 322 | 356

## Mint Analysis
| Cyzicus |  | Antioch |  | Roma
| X-3-A | X-1-A | X-4-A | X-2-A | X-5-A | X-6-A
CuKa1 | 87.98224 | 83.61143 | 41.3052 | 86.85608 | 45.78714 | 42.44571
PbLb1 | 3.016519 | 5.635946 | 0.6999825 | 5.018825 | 1.98859 | 1.772556
AgKa1 | 7.948981 | 7.489734 | 109.7486 | 3.972468 | 81.54467 | 86.77162
SnKa1 | 1.637359 | 3.749361 | 9.973328 | 4.140789 | 8.361838 | 9.540533
Estimated Typological Date | 272 | 293 | 239 | 294 | 247 | 250
Cu Baseline | 0.3234641 | 0.2853632 | 0.1728251 | 0.2954288 | 0.185373 | 0.1697828
Cu Avg Baseline | 0.3044137 | 0.2290942 | 0.234127 |  | 0.1775779
Cu Adjusted Baseline | 304.4137 | 229.0942 | 234.127 |  | 177.5779
Pb Baseline | 0.01109014 | 0.01923531 | 0.002928797 | 0.01707083 | 0.008050972 | 0.007090225
Pb Avg Baseline | 0.01516273 | 0.01108205 | 0.009999815 |  | 0.007570599
Pb Adjusted Baseline | 15.16273 | 11.08205 | 9.999815 |  | 7.570599
Ag Baseline | 0.0292242 | 0.02556223 | 0.4591992 | 0.0135118 | 0.3301403 | 0.3470865
Ag Avg Baseline | 0.02739321 | 0.2423807 | 0.2363555 |  | 0.3386134
Ag Adjusted Baseline | 27.39321 | 242.3807 | 236.3555 |  | 338.6134
Sn Baseline | 0.006019703 | 0.01279646 | 0.04172941 | 0.01408432 | 0.03385359 | 0.03816213
Sn Avg Baseline | 0.009408079 | 0.02726293 | 0.02790686 |  | 0.03600786
Sn Adjusted Baseline | 9.408079 | 27.26293 | 27.90686 |  | 36.00786
Sum of Adjusted Baselines | 356.3777 | 509.8198 | 508.3891 |  | 559.7698
Cu % Baseline | 85.41884 | 44.9363 | 46.05271 |  | 31.72339
Pb % Baseline | 4.254679 | 2.17372 | 1.966961 |  | 1.352449
Ag % Baseline | 7.686568 | 47.54242 | 46.49106 |  | 60.49155
Sn % Baseline | 2.639918 | 5.347562 | 5.489272 |  | 6.43262